## Indeks kristalinitas
Sampel BCF | I002 | Iam | I002-Iam | I002-Iam/I002 | CI (%) | Iam+I002 | Cr
Pelikel | 445 | 74 | 371 | 0.8337079 | 83.37079 | 519 | 85.74%
HSB L | 387.36 | 77.184 | 310.176 | 0.8007435 | 80.07435 | 464.544 | 83.38%
HSB M | 304.61 | 65.164 | 239.446 | 0.786074 | 78.6074 | 369.774 | 82.38%
HSB H | 289.97 | 74.966 | 215.004 | 0.7414698 | 74.14698 | 364.936 | 79.46%
Sampel | Pelikel | HSB L | HSB M | HSB H
FWHM, W | 1.32744 | 1.34013 | 1.41647 | 1.39606
k | 0.89 | 0.89 | 0.89 | 0.89
λ | 1.54 | 1.54 | 1.54 | 1.54
θ | 22.43731 | 22.38578 | 22.43963 | 22.37387
COS θ | 0.9808925 | 0.9809799 | 0.9808886 | 0.9810001
1 der | 0.017453 | 0.017453 | 0.017453 | 0.017453
| 0.02316781032 | 0.02338928889 | 0.02472165091 | 0.02436543518
| 0.1957992 | 0.1953495 | 0.1958194 | 0.1952456
k*λ | 1.3706 | 1.3706 | 1.3706 | 1.3706
w cos θ | 1.302076 | 1.314641 | 1.389399 | 1.369535
Crystallite Size (nm) | 1.052627 | 1.042566 | 0.9864695 | 1.000778

## Crystallite Size
Sampel | BCNFs Film Pelikel | BCNFs Film HSB L | BCNFs Film HSB M | BCNFs Film HSB H
FWHM, W | 1.32744 | 1.34013 | 1.41647 | 1.39606
k | 0.89 | 0.89 | 0.89 | 0.89
λ | 1.54 | 1.54 | 1.54 | 1.54
θ | 22.43731 | 22.38578 | 22.43963 | 22.37387
COS θ | 0.9808925 | 0.9809799 | 0.9808886 | 0.9810001
1 der | 0.017453 | 0.017453 | 0.017453 | 0.017453
| 0.02316781032 | 0.02338928889 | 0.02472165091 | 0.02436543518
| 0.1957992 | 0.1953495 | 0.1958194 | 0.1952456
k*λ | 1.3706 | 1.3706 | 1.3706 | 1.3706
w cos θ | 1.302076 | 1.314641 | 1.389399 | 1.369535
Crystallite Size (nm) | 1.052627 | 1.042566 | 0.9864695 | 1.000778